## Sheet1
SVnPT | Solenoid valve n pressure test
SVnGM | Solenoid valve n gasket material
DVPT | Duckbill valve pressure test
DVM | Duckbill valve material
Position | notes | SV1PT(PSilicone) | SV1GM | SV2PT(PSilicone) | SV2GM | DVPT(PSilicone) | DVM
Sputnik 1
0 |  | >18.1 | Silicone | >18.0 | Perfluoroelastomer (FFKM) | >18 | Nitrile
1 |  | >18.1 | Perfluoroelastomer (FFKM) | >18.0 | Perfluoroelastomer (FFKM) | >18 | Nitrile
2 |  | >18.1 | Perfluoroelastomer (FFKM) | >17.7 | Perfluoroelastomer (FFKM) | >18 | Nitrile
3 | Replaced faulty check valve | >18.1 | Perfluoroelastomer (FFKM) | >17.6 | Perfluoroelastomer (FFKM) | >18 | Nitrile | FAIL/OK
4 |  | >18.1 | Perfluoroelastomer (FFKM) | >18.1 | Perfluoroelastomer (FFKM) | >18 | Nitrile
5 | Replaced faulty check valve | >18.1 | Perfluoroelastomer (FFKM) | >18.1 | Perfluoroelastomer (FFKM) | >18 | Nitrile | FAIL/OK
6 |  | >18.1 | Perfluoroelastomer (FFKM) | >18.1 | Perfluoroelastomer (FFKM) | >18 | Nitrile
7 | Chip on input (common) port to SV1 | >18.1 | Silicone | >18.1 | Perfluoroelastomer (FFKM) | >18 | Nitrile
Sputnik 2
0 |  | >18 | Perfluoroelastomer (FFKM) | >18.0 | Perfluoroelastomer (FFKM) | >18 | Nitrile
1 |  | >18 | Perfluoroelastomer (FFKM) | >18.1 | Perfluoroelastomer (FFKM) | >18 | Nitrile
2 |  | >18 | Perfluoroelastomer (FFKM) | >18.1 | Perfluoroelastomer (FFKM) | >18 | Nitrile
3 |  | >18 | Perfluoroelastomer (FFKM) | >18.1 | Perfluoroelastomer (FFKM) | >18 | Nitrile
4 | Very slow leak between SV1 and SV2/Replaced septum/gasket | >18 | Silicone | >18*/>18.1 | Silicone | >18 | Nitrile | FAIL/OK
5 | Repaired by replacing check valve | >18 | Perfluoroelastomer (FFKM) | >18.1 | Perfluoroelastomer (FFKM) | >18 | Nitrile | FAIL/OK
6 |  | >18 | Perfluoroelastomer (FFKM) | >18.1 | Perfluoroelastomer (FFKM) | >18 | Nitrile
7 |  | >18 | Perfluoroelastomer (FFKM) | >18.0 | Perfluoroelastomer (FFKM) | >18 | Nitrile
Sputnik 3
0 |  | >18 | Perfluoroelastomer (FFKM) | >18.0 | Perfluoroelastomer (FFKM) | >18 | Nitrile
1 |  | >18 | Perfluoroelastomer (FFKM) | >18.1 | Perfluoroelastomer (FFKM) | >18 | Nitrile
2 |  | >18 | Perfluoroelastomer (FFKM) | >18.0 | Perfluoroelastomer (FFKM) | >18 | Nitrile
3 |  | >18 | Perfluoroelastomer (FFKM) | >18.1 | Perfluoroelastomer (FFKM) | >18 | Nitrile
4 |  | >18 | Perfluoroelastomer (FFKM) | >18.1 | Perfluoroelastomer (FFKM) | >18 | Nitrile
5 | Won't hold pressure | >18 | Perfluoroelastomer (FFKM) |  | Perfluoroelastomer (FFKM) | >18 | Nitrile | FAIL
6 |  | >18 | Perfluoroelastomer (FFKM) | >18.0 | Perfluoroelastomer (FFKM) | >18 | Nitrile
7 |  | >18 | Perfluoroelastomer (FFKM) | >18.1 | Perfluoroelastomer (FFKM) | >18 | Nitrile
Sputnik 4
0 |  | >18 | Perfluoroelastomer (FFKM) | >18.0 | Perfluoroelastomer (FFKM) | >18 | Nitrile
1 |  | >18 | Perfluoroelastomer (FFKM) | >18.1 | Perfluoroelastomer (FFKM) | >18 | Nitrile
2 |  | >18 | Perfluoroelastomer (FFKM) | >18.1 | Perfluoroelastomer (FFKM) | >18 | Nitrile
3 |  | >18 | Perfluoroelastomer (FFKM) | >18.1 | Perfluoroelastomer (FFKM) | >18 | Nitrile
4 |  | >18 | Perfluoroelastomer (FFKM) | >18.1 | Perfluoroelastomer (FFKM) | >18 | Nitrile
5 |  | >18 | Perfluoroelastomer (FFKM) | >18.1 | Perfluoroelastomer (FFKM) | >18 | Nitrile
6 |  | >18 | Perfluoroelastomer (FFKM) | >18.1 | Perfluoroelastomer (FFKM) | >18 | Nitrile
7 | Replaced faulty check valve | >18 | Perfluoroelastomer (FFKM) | >18.1 | Perfluoroelastomer (FFKM) | >18 | Nitrile | FAIL/OK
PoSiliconetion | notes | SV1PT(PSilicone) | SV1GM | SV2PT(PSilicone) | SV2GM | DVPT(PSilicone) | DVM
Sputnik 5
0 | Won't hold pressure/Replaced septum/gasket | >18 | Perfluoroelastomer (FFKM) | >18.1 | Perfluoroelastomer (FFKM) | >18 | Nitrile | FAIL/OK
1 | Replaced faulty check valve | >18 | Perfluoroelastomer (FFKM) | >18.0 | Perfluoroelastomer (FFKM) | >18 | Nitrile | FAIL/OK
2 | Replaced faulty check valve | >18 | Perfluoroelastomer (FFKM) | >18.0 | Perfluoroelastomer (FFKM) | >18 | Nitrile | FAIL/OK
3 |  | >18 | Perfluoroelastomer (FFKM) | >18.0 | Perfluoroelastomer (FFKM) | >18 | Nitrile
4 |  | >18 | Perfluoroelastomer (FFKM) | >18.0 | Perfluoroelastomer (FFKM) | >18 | Nitrile
5 |  | >18 | Perfluoroelastomer (FFKM) | >18.1 | Perfluoroelastomer (FFKM) | >18 | Nitrile
6 |  | >18 | Perfluoroelastomer (FFKM) | >18.1 | Perfluoroelastomer (FFKM) | >18 | Nitrile
7 |  | >18 | Perfluoroelastomer (FFKM) | >18.1 | Perfluoroelastomer (FFKM) | >18 | Nitrile
Sputnik 6
0 | Replaced faulty check valve | >18 | Perfluoroelastomer (FFKM) | >18.1 | Perfluoroelastomer (FFKM) | >18 | Nitrile | FAIL/OK
1 |  | >18 | Perfluoroelastomer (FFKM) | >18.1 | Perfluoroelastomer (FFKM) | >18 | Nitrile
2 |  | >18 | Perfluoroelastomer (FFKM) | >18.1 | Perfluoroelastomer (FFKM) | >18 | Nitrile
3 |  | >18 | Perfluoroelastomer (FFKM) | >18.1 | Perfluoroelastomer (FFKM) | >18 | Nitrile
4 |  | >18 | Perfluoroelastomer (FFKM) | >18.1 | Perfluoroelastomer (FFKM) | >18 | Nitrile
5 |  | >18 | Perfluoroelastomer (FFKM) | >18.1 | Perfluoroelastomer (FFKM) | >18 | Nitrile
6 |  | >18 | Perfluoroelastomer (FFKM) | >18.1 | Perfluoroelastomer (FFKM) | >18 | Nitrile
7 |  | >18 | Perfluoroelastomer (FFKM) | >18.1 | Perfluoroelastomer (FFKM) | >18 | Nitrile
Sputnik 7
0 |  | >18 | Perfluoroelastomer (FFKM) | >18.1 | Perfluoroelastomer (FFKM) | >18 | Nitrile
1 |  | >18 | Perfluoroelastomer (FFKM) | >18.0 | Perfluoroelastomer (FFKM) | >18 | Nitrile
2 |  | >18 | Perfluoroelastomer (FFKM) | >18.1 | Perfluoroelastomer (FFKM) | >18 | Nitrile
3 |  | >18 | Perfluoroelastomer (FFKM) | >18.1 | Perfluoroelastomer (FFKM) | >18 | Nitrile
4 |  | >18 | Perfluoroelastomer (FFKM) | >18.1 | Perfluoroelastomer (FFKM) | >18 | Nitrile
5 |  | >18 | Perfluoroelastomer (FFKM) | >18.1 | Perfluoroelastomer (FFKM) | >18 | Nitrile
6 | Won't hold pressure/Replaced septum/gasket | >18 | Perfluoroelastomer (FFKM) | >18.1 | Perfluoroelastomer (FFKM) | >18 | Nitrile | FAIL/OK
7 |  | >18 | Perfluoroelastomer (FFKM) | >18.1 | Perfluoroelastomer (FFKM) | >18 | Nitrile
Sputnik 8
0 |  |  | Perfluoroelastomer (FFKM) |  | Perfluoroelastomer (FFKM) |  | Nitrile
1 |  |  | Perfluoroelastomer (FFKM) |  | Perfluoroelastomer (FFKM) |  | Nitrile
2 |  |  | Perfluoroelastomer (FFKM) |  | Perfluoroelastomer (FFKM) |  | Nitrile
3 |  |  | Perfluoroelastomer (FFKM) |  | Perfluoroelastomer (FFKM) |  | Nitrile
4 |  |  | Perfluoroelastomer (FFKM) |  | Perfluoroelastomer (FFKM) |  | Nitrile
5 |  |  | Perfluoroelastomer (FFKM) |  | Perfluoroelastomer (FFKM) |  | Nitrile
6 |  |  | Perfluoroelastomer (FFKM) |  | Perfluoroelastomer (FFKM) |  | Nitrile
7 |  |  | Perfluoroelastomer (FFKM) |  | Perfluoroelastomer (FFKM) |  | Nitrile
Sputnik 9
0 |  |  | Perfluoroelastomer (FFKM) |  | Perfluoroelastomer (FFKM) |  | Nitrile
1 |  |  | Perfluoroelastomer (FFKM) |  | Perfluoroelastomer (FFKM) |  | Nitrile
2 |  |  | Perfluoroelastomer (FFKM) |  | Perfluoroelastomer (FFKM) |  | Nitrile
3 |  |  | Perfluoroelastomer (FFKM) |  | Perfluoroelastomer (FFKM) |  | Nitrile
4 |  |  | Perfluoroelastomer (FFKM) |  | Perfluoroelastomer (FFKM) |  | Nitrile
5 |  |  | Perfluoroelastomer (FFKM) |  | Perfluoroelastomer (FFKM) |  | Nitrile
6 |  |  | Perfluoroelastomer (FFKM) |  | Perfluoroelastomer (FFKM) |  | Nitrile
7 |  |  | Perfluoroelastomer (FFKM) |  | Perfluoroelastomer (FFKM) |  | Nitrile
Sputnik 10
0 |  |  | Perfluoroelastomer (FFKM) |  | Perfluoroelastomer (FFKM) |  | Nitrile
1 |  |  | Perfluoroelastomer (FFKM) |  | Perfluoroelastomer (FFKM) |  | Nitrile
2 |  |  | Perfluoroelastomer (FFKM) |  | Perfluoroelastomer (FFKM) |  | Nitrile
3 |  |  | Perfluoroelastomer (FFKM) |  | Perfluoroelastomer (FFKM) |  | Nitrile
4 |  |  | Perfluoroelastomer (FFKM) |  | Perfluoroelastomer (FFKM) |  | Nitrile
5 |  |  | Perfluoroelastomer (FFKM) |  | Perfluoroelastomer (FFKM) |  | Nitrile
6 |  |  | Perfluoroelastomer (FFKM) |  | Perfluoroelastomer (FFKM) |  | Nitrile
7 |  |  | Perfluoroelastomer (FFKM) |  | Perfluoroelastomer (FFKM) |  | Nitrile
Sputnik 11
0 |  |  | Perfluoroelastomer (FFKM) |  | Perfluoroelastomer (FFKM) |  | Nitrile
1 |  |  | Perfluoroelastomer (FFKM) |  | Perfluoroelastomer (FFKM) |  | Nitrile
2 |  |  | Perfluoroelastomer (FFKM) |  | Perfluoroelastomer (FFKM) |  | Nitrile
3 |  |  | Perfluoroelastomer (FFKM) |  | Perfluoroelastomer (FFKM) |  | Nitrile
4 |  |  | Perfluoroelastomer (FFKM) |  | Perfluoroelastomer (FFKM) |  | Nitrile
5 |  |  | Perfluoroelastomer (FFKM) |  | Perfluoroelastomer (FFKM) |  | Nitrile
6 |  |  | Perfluoroelastomer (FFKM) |  | Perfluoroelastomer (FFKM) |  | Nitrile
7 |  |  | Perfluoroelastomer (FFKM) |  | Perfluoroelastomer (FFKM) |  | Nitrile
Sputnik 12
0 |  |  | Perfluoroelastomer (FFKM) |  | Perfluoroelastomer (FFKM) |  | Nitrile
1 |  |  | Perfluoroelastomer (FFKM) |  | Perfluoroelastomer (FFKM) |  | Nitrile
2 |  |  | Perfluoroelastomer (FFKM) |  | Perfluoroelastomer (FFKM) |  | Nitrile
3 |  |  | Perfluoroelastomer (FFKM) |  | Perfluoroelastomer (FFKM) |  | Nitrile
4 |  |  | Perfluoroelastomer (FFKM) |  | Perfluoroelastomer (FFKM) |  | Nitrile
5 |  |  | Perfluoroelastomer (FFKM) |  | Perfluoroelastomer (FFKM) |  | Nitrile
6 |  |  | Perfluoroelastomer (FFKM) |  | Perfluoroelastomer (FFKM) |  | Nitrile
7 |  |  | Perfluoroelastomer (FFKM) |  | Perfluoroelastomer (FFKM) |  | Nitrile